## Sheet1
PCM Thermophysical Properties
Property | Symbol | Units | ParaffinWax | nEicosane | RT28HC
Thermal_Conductivity | K | W/(mK) | 0.2 | 0.3 | 0.2
Melt_temperature | T_melt | C | 44 | 37 | 26
Latent_heat | L | J/kg | 255000 | 247000 | 245000
Density | ρ | kg/m3 | 780 | 765 | 770
Specific_Heat | Cp | J/(kgK) | 2000 | 2000 | 2000
Volumetric_Thermal_Expansion_Coefficient | β | 1/K | 0.000764 | 0.000764 | 0.000764
Kinematic_Viscosity | ν | m^2/s | 8.78e-06 | 4.1535e-06 | 3.1e-06
|  |  | Reference | Reference | Reference
|  |  | RT44HC | velez, khayet, ortiz | 1
|  |  | RT44HC | velez, khayet, ortiz | 2
|  |  | PCM Database | velez, khayet, ortiz
|  |  | RT44HC | velez, khayet, ortiz
|  |  | RT44HC | velez, khayet, ortiz
engineering toolbox
|  |  | anton paar | ethermo
Note on A9: Laird, Cary Elizabeth: varies quite a bit w temp